## Sheet1
550°C 30 mins
Crystal Plane | Peak Position (2q) | FWHM | Crystallite Size D (nm) | D nm (Avg)
111 | 28.59864 | 0.53766 | 15.24808 | 11.99441
200 | 43.69398 | 0.721 | 11.871
220 | 50.8362 | 0.78631 | 11.18607
311 | 74.58392 | 1.03239 | 9.672509
550°C 45 mins
Crystal Plane | Peak Position (2q) | FWHM | Crystallite Size D (nm) | D nm (Avg)
111 | 28.5923 | 0.41626 | 19.69482 | 13.50497
200 | 43.45847 | 0.64568 | 13.24489
220 | 50.61272 | 0.74229 | 11.83849
311 | 74.53022 | 1.08013 | 9.241702
550°C 60 mins
Crystal Plane | Peak Position (2q) | FWHM | Crystallite Size D (nm) | D nm (Avg)
111 | 28.61676 | 0.45309 | 18.09489 | 15.61833
200 | 43.31834 | 0.49863 | 17.14257
220 | 50.48815 | 0.68673 | 12.78971
311 | 74.21144 | 0.68954 | 14.44615
Untreated
Crystal Plane | Peak Position (2q) | FWHM | Crystallite Size D (nm) | D nm (Avg)
111 | 28.61977 | 0.60478 | 13.55645 | 13.55016
200 | 44.32618 | 0.55038 | 15.58576
220 | 51.53 | 0.65426 | 13.4828
311 | 75.53937 | 0.8682 | 11.57563