## Sheet1
550°C 30 mins
Crystal Plane | Peak Position (2q) | FWHM | Crystallite Size D (nm) | D nm (Avg)
111 | 43.31681 | 0.09412 | 90.81762 | 101.3824
200 | 50.43978 | 0.08514 | 103.1399
220 | 74.07623 | 0.09032 | 110.1895
550°C 45 mins
| Peak Position (2q) | FWHM | Crystallite Size D (nm) | D nm (Avg)
111 | 43.26482 | 0.06922 | 123.4645 | 129.6229
200 | 50.38099 | 0.06876 | 127.6791
220 | 74.02946 | 0.07224 | 137.725
550°C 60 mins
Crystal Plane | Peak Position (2q) | FWHM | Crystallite Size D (nm) | D nm (Avg)
111 | 43.27881 | 0.09736 | 87.78378 | 96.65045
200 | 50.40709 | 0.09682 | 90.68533
220 | 74.05466 | 0.08926 | 111.4822
Untreated (CU Physics Lab)
Crystal Plane | Peak Position (2q) | FWHM | Crystallite Size D (nm) | D nm (Avg)
111 | 43.26933 | 0.30124 | 28.37056 | 23.2346
200 | 50.34961 | 0.38814 | 22.61576
220 | 74.06125 | 0.53166 | 18.71748