## Sheet1
640°C 30 mins
Crystal Plane | Peak Position (2q) | FWHM | Crystallite Size D (nm) | D nm (Avg)
111 | 43.2533 | 0.07933 | 107.7256 | 101.2907
200 | 50.36577 | 0.08909 | 98.53703
220 | 74.0099 | 0.09571 | 103.9387
311 | 89.78588 | 0.11809 | 94.96136
640°C 45 mins
Crystal Plane | Peak Position (2q) | FWHM | Crystallite Size D (nm) | D nm (Avg)
111 | 43.2563 | 0.08618 | 99.16411 | 102.0125
200 | 50.37864 | 0.08212 | 106.9061
220 | 74.01805 | 0.09592 | 103.7167
311 | 89.79367 | 0.11413 | 98.26292
640°C 60 mins
Crystal Plane | Peak Position (2q) | FWHM | Crystallite Size D (nm) | D nm (Avg)
111 | 43.28607 | 0.17964 | 47.57762 | 88.99191
200 | 50.35368 | 0.0797 | 110.1409
220 | 73.9965 | 0.09648 | 103.1001
311 | 89.76919 | 0.11784 | 95.14902
Untreated (CU Physics Lab)
Crystal Plane | Peak Position (2q) | FWHM | Crystallite Size D (nm) | D nm (Avg)
111 | 43.26933 | 0.30124 | 28.37056 | 21.56863
200 | 50.34961 | 0.38814 | 22.61576
220 | 74.06125 | 0.53166 | 18.71748
311 | 89.85464 | 0.67714 | 16.57072