## Sheet1
650°C 30 mins
Crystal Plane | Peak Position (2q) | FWHM | Crystallite Size D (nm) | D nm (Avg)
111 | 43.25311 | 0.06428 | 132.9476 | 127.0132
200 | 50.36613 | 0.07197 | 121.9769
220 | 74.00974 | 0.07888 | 126.1152
650°C 45 mins
Crystal Plane | Peak Position (2q) | FWHM | Crystallite Size D (nm) | D nm (Avg)
111 | 43.25647 | 0.07653 | 111.6682 | 125.279
200 | 50.37884 | 0.06449 | 136.1317
220 | 74.01768 | 0.0777 | 128.0371
650°C 60 mins
Crystal Plane | Peak Position (2q) | FWHM | Crystallite Size D (nm) | D nm (Avg)
111 | 43.27535 | 0.10398 | 82.19395 | 115.165
200 | 50.36347 | 0.06208 | 141.4076
220 | 74.00611 | 0.08161 | 121.8935
550°C 30 mins
Crystal Plane | Peak Position (2q) | FWHM | Crystallite Size D (nm) | D nm (Avg)
111 | 43.31683 | 0.09525 | 89.74021 | 100.4245
200 | 50.43978 | 0.08554 | 102.6576
220 | 74.07625 | 0.09141 | 108.8756
550°C 45 mins
Crystal Plane | Peak Position (2q) | FWHM | Crystallite Size D (nm) | D nm (Avg)
111 | 43.26484 | 0.07022 | 121.7063 | 128.2502
200 | 50.381 | 0.06912 | 127.0141
220 | 74.02947 | 0.07314 | 136.0303
550°C 60 mins
Crystal Plane | Peak Position (2q) | FWHM | Crystallite Size D (nm) | D nm (Avg)
111 | 43.27889 | 0.09888 | 86.43438 | 95.65303
200 | 50.40711 | 0.09731 | 90.22869
220 | 74.05469 | 0.09022 | 110.296
Untreated
Crystal Plane | Peak Position (2q) | FWHM | Crystallite Size D (nm) | D nm (Avg)
111 | 43.27229 | 0.25812 | 33.11032 | 27.88018
200 | 50.3537 | 0.31775 | 27.62621
220 | 74.06109 | 0.43448 | 22.90399